## Sheet1
| AAP | AAP_Corrected | ThreeM | ORE
Z_s | 3272880 | 3272880 | 3272880 | 3333110
Z_c | 1872200 | 1872200 | 2090000 | 2922084
c_c | 1628 | 1628 | 1900 | 1727
c_s | 2098 | 2098 | 2098 | 2392
h_c | 0.6 | 0.6 | 0.175 | 0.12